## Sheet0
路面结构强度十米数据汇总表 （注：结束桩号大于开始桩号；车检数据长度20米。）
路线 | 路幅 （上行/下行/全幅 ） | 车道 | 起点桩号（公里） | 终点桩号（公里） | 实测代表弯沉l（0.01mm） | 弯沉标准值l0(0.01mm)
G105 | 上行 | 第2车道 | 1806.804 | 1806.81 | 22.3 | 24.2
G105 | 上行 | 第2车道 | 1806.81 | 1806.82 | 25.59 | 24.2
G105 | 上行 | 第2车道 | 1806.82 | 1806.83 | 20.16 | 24.2
G105 | 上行 | 第2车道 | 1806.83 | 1806.84 | 21.24 | 24.2
G105 | 上行 | 第2车道 | 1806.84 | 1806.85 | 16.45 | 24.2
G105 | 上行 | 第2车道 | 1806.85 | 1806.86 | 18.61 | 24.2
G105 | 上行 | 第2车道 | 1806.86 | 1806.87 | 17.07 | 24.2
G105 | 上行 | 第2车道 | 1806.87 | 1806.88 | 19.57 | 24.2
G105 | 上行 | 第2车道 | 1806.88 | 1806.89 | 19.93 | 24.2
G105 | 上行 | 第2车道 | 1806.89 | 1806.9 | 18.79 | 24.2
G105 | 上行 | 第2车道 | 1806.9 | 1806.91 | 17.08 | 24.2
G105 | 上行 | 第2车道 | 1806.91 | 1806.92 | 23.71 | 24.2
G105 | 上行 | 第2车道 | 1806.92 | 1806.93 | 17.89 | 24.2
G105 | 上行 | 第2车道 | 1806.93 | 1806.94 | 20.27 | 24.2
G105 | 上行 | 第2车道 | 1806.94 | 1806.95 | 20.51 | 24.2
G105 | 上行 | 第2车道 | 1806.95 | 1806.96 | 19.49 | 24.2
G105 | 上行 | 第2车道 | 1806.96 | 1806.97 | 22.33 | 24.2
G105 | 上行 | 第2车道 | 1806.97 | 1806.98 | 26.81 | 24.2
G105 | 上行 | 第2车道 | 1806.98 | 1806.99 | 18.39 | 24.2
G105 | 上行 | 第2车道 | 1806.99 | 1807 | 21.71 | 24.2
G105 | 上行 | 第2车道 | 1807 | 1807.01 | 24.36 | 24.2
G105 | 上行 | 第2车道 | 1807.01 | 1807.02 | 25.39 | 24.2
G105 | 上行 | 第2车道 | 1807.02 | 1807.03 | 23.43 | 24.2
G105 | 上行 | 第2车道 | 1807.03 | 1807.04 | 24.77 | 24.2
G105 | 上行 | 第2车道 | 1807.04 | 1807.05 | 21.87 | 24.2
G105 | 上行 | 第2车道 | 1807.05 | 1807.06 | 18.27 | 24.2
G105 | 上行 | 第2车道 | 1807.06 | 1807.07 | 18.15 | 24.2
G105 | 上行 | 第2车道 | 1807.07 | 1807.08 | 17.31 | 24.2
G105 | 上行 | 第2车道 | 1807.08 | 1807.09 | 19.03 | 24.2
G105 | 上行 | 第2车道 | 1807.09 | 1807.1 | 18.17 | 24.2
G105 | 上行 | 第2车道 | 1807.1 | 1807.11 | 19.15 | 24.2
G105 | 上行 | 第2车道 | 1807.11 | 1807.12 | 18.15 | 24.2
G105 | 上行 | 第2车道 | 1807.12 | 1807.13 | 17.71 | 24.2
G105 | 上行 | 第2车道 | 1807.13 | 1807.14 | 19.62 | 24.2
G105 | 上行 | 第2车道 | 1807.14 | 1807.15 | 20.96 | 24.2
G105 | 上行 | 第2车道 | 1807.15 | 1807.16 | 20.83 | 24.2
G105 | 上行 | 第2车道 | 1807.16 | 1807.17 | 19.34 | 24.2
G105 | 上行 | 第2车道 | 1807.17 | 1807.18 | 20.01 | 24.2
G105 | 上行 | 第2车道 | 1807.18 | 1807.19 | 23.79 | 24.2
G105 | 上行 | 第2车道 | 1807.19 | 1807.2 | 24.04 | 24.2
G105 | 上行 | 第2车道 | 1807.2 | 1807.21 | 16.72 | 24.2
G105 | 上行 | 第2车道 | 1807.21 | 1807.22 | 18.24 | 24.2
G105 | 上行 | 第2车道 | 1807.22 | 1807.23 | 17.52 | 24.2
G105 | 上行 | 第2车道 | 1807.23 | 1807.24 | 20.12 | 24.2
G105 | 上行 | 第2车道 | 1807.24 | 1807.25 | 19.18 | 24.2
G105 | 上行 | 第2车道 | 1807.25 | 1807.26 | 19.35 | 24.2
G105 | 上行 | 第2车道 | 1807.26 | 1807.27 | 20.62 | 24.2
G105 | 上行 | 第2车道 | 1807.27 | 1807.28 | 20.11 | 24.2
G105 | 上行 | 第2车道 | 1807.28 | 1807.29 | 21.22 | 24.2
G105 | 上行 | 第2车道 | 1807.29 | 1807.3 | 23.21 | 24.2
G105 | 上行 | 第2车道 | 1807.3 | 1807.31 | 17.96 | 24.2
G105 | 上行 | 第2车道 | 1807.31 | 1807.32 | 15.76 | 24.2
G105 | 上行 | 第2车道 | 1807.32 | 1807.33 | 16.56 | 24.2
G105 | 上行 | 第2车道 | 1807.33 | 1807.34 | 22.68 | 24.2
G105 | 上行 | 第2车道 | 1807.34 | 1807.35 | 21.92 | 24.2
G105 | 上行 | 第2车道 | 1807.35 | 1807.36 | 19.62 | 24.2
G105 | 上行 | 第2车道 | 1807.36 | 1807.37 | 22.65 | 24.2
G105 | 上行 | 第2车道 | 1807.37 | 1807.38 | 18.78 | 24.2
G105 | 上行 | 第2车道 | 1807.38 | 1807.39 | 19.52 | 24.2
G105 | 上行 | 第2车道 | 1807.39 | 1807.4 | 20.94 | 24.2
G105 | 上行 | 第2车道 | 1807.4 | 1807.41 | 19.02 | 24.2
G105 | 上行 | 第2车道 | 1807.41 | 1807.42 | 18.76 | 24.2
G105 | 上行 | 第2车道 | 1807.42 | 1807.43 | 22.69 | 24.2
G105 | 上行 | 第2车道 | 1807.43 | 1807.44 | 19.08 | 24.2
G105 | 上行 | 第2车道 | 1807.44 | 1807.45 | 18.66 | 24.2
G105 | 上行 | 第2车道 | 1807.45 | 1807.46 | 17.69 | 24.2
G105 | 上行 | 第2车道 | 1807.46 | 1807.47 | 18.25 | 24.2
G105 | 上行 | 第2车道 | 1807.47 | 1807.48 | 18.7 | 24.2
G105 | 上行 | 第2车道 | 1807.48 | 1807.49 | 20.23 | 24.2
G105 | 上行 | 第2车道 | 1807.49 | 1807.5 | 17.85 | 24.2
G105 | 上行 | 第2车道 | 1807.5 | 1807.51 | 16.41 | 24.2
G105 | 上行 | 第2车道 | 1807.51 | 1807.52 | 16.72 | 24.2
G105 | 上行 | 第2车道 | 1807.52 | 1807.53 | 18.61 | 24.2
G105 | 上行 | 第2车道 | 1807.53 | 1807.54 | 18.41 | 24.2
G105 | 上行 | 第2车道 | 1807.54 | 1807.55 | 17.2 | 24.2
G105 | 上行 | 第2车道 | 1807.55 | 1807.56 | 16.28 | 24.2
G105 | 上行 | 第2车道 | 1807.56 | 1807.57 | 16.67 | 24.2
G105 | 上行 | 第2车道 | 1807.57 | 1807.58 | 18.67 | 24.2
G105 | 上行 | 第2车道 | 1807.58 | 1807.59 | 15.46 | 24.2
G105 | 上行 | 第2车道 | 1807.59 | 1807.6 | 16.26 | 24.2
G105 | 上行 | 第2车道 | 1807.6 | 1807.61 | 16.65 | 24.2
G105 | 上行 | 第2车道 | 1807.61 | 1807.62 | 17.74 | 24.2
G105 | 上行 | 第2车道 | 1807.62 | 1807.63 | 16.88 | 24.2
G105 | 上行 | 第2车道 | 1807.63 | 1807.64 | 17.61 | 24.2
G105 | 上行 | 第2车道 | 1807.64 | 1807.65 | 18.72 | 24.2
G105 | 上行 | 第2车道 | 1807.65 | 1807.66 | 16.07 | 24.2
G105 | 上行 | 第2车道 | 1807.66 | 1807.67 | 17.49 | 24.2
G105 | 上行 | 第2车道 | 1807.67 | 1807.68 | 15.12 | 24.2
G105 | 上行 | 第2车道 | 1807.68 | 1807.69 | 16.31 | 24.2
G105 | 上行 | 第2车道 | 1807.69 | 1807.7 | 17.74 | 24.2
G105 | 上行 | 第2车道 | 1807.7 | 1807.71 | 15.46 | 24.2
G105 | 上行 | 第2车道 | 1807.71 | 1807.72 | 16.15 | 24.2
G105 | 上行 | 第2车道 | 1807.72 | 1807.73 | 16.56 | 24.2
G105 | 上行 | 第2车道 | 1807.73 | 1807.74 | 15.97 | 24.2
G105 | 上行 | 第2车道 | 1807.74 | 1807.75 | 15.32 | 24.2
G105 | 上行 | 第2车道 | 1807.75 | 1807.76 | 15.61 | 24.2
G105 | 上行 | 第2车道 | 1807.76 | 1807.77 | 16.49 | 24.2
G105 | 上行 | 第2车道 | 1807.77 | 1807.78 | 15.66 | 24.2
G105 | 上行 | 第2车道 | 1807.78 | 1807.79 | 15.27 | 24.2
G105 | 上行 | 第2车道 | 1807.79 | 1807.8 | 16.14 | 24.2
G105 | 上行 | 第2车道 | 1807.8 | 1807.81 | 13.76 | 24.2
G105 | 上行 | 第2车道 | 1807.81 | 1807.82 | 17.81 | 24.2
G105 | 上行 | 第2车道 | 1807.82 | 1807.83 | 19.67 | 24.2
G105 | 上行 | 第2车道 | 1807.83 | 1807.84 | 17.44 | 24.2
G105 | 上行 | 第2车道 | 1807.84 | 1807.85 | 21.26 | 24.2
G105 | 上行 | 第2车道 | 1807.85 | 1807.86 | 17.17 | 24.2
G105 | 上行 | 第2车道 | 1807.86 | 1807.87 | 18.53 | 24.2
G105 | 上行 | 第2车道 | 1807.87 | 1807.88 | 19.28 | 24.2
G105 | 上行 | 第2车道 | 1807.88 | 1807.89 | 21.29 | 24.2
G105 | 上行 | 第2车道 | 1807.89 | 1807.9 | 19.15 | 24.2
G105 | 上行 | 第2车道 | 1807.9 | 1807.91 | 20.03 | 24.2
G105 | 上行 | 第2车道 | 1807.91 | 1807.92 | 17.94 | 24.2
G105 | 上行 | 第2车道 | 1807.92 | 1807.93 | 19.24 | 24.2
G105 | 上行 | 第2车道 | 1807.93 | 1807.94 | 15.77 | 24.2
G105 | 上行 | 第2车道 | 1807.94 | 1807.95 | 19.17 | 24.2
G105 | 上行 | 第2车道 | 1807.95 | 1807.96 | 17.74 | 24.2
G105 | 上行 | 第2车道 | 1807.96 | 1807.97 | 18.94 | 24.2
G105 | 上行 | 第2车道 | 1807.97 | 1807.98 | 18.18 | 24.2
G105 | 上行 | 第2车道 | 1807.98 | 1807.99 | 19.57 | 24.2
G105 | 上行 | 第2车道 | 1807.99 | 1808 | 20.3 | 24.2
G105 | 上行 | 第2车道 | 1808.07 | 1808.08 | 23.81 | 24.2
G105 | 上行 | 第2车道 | 1808.08 | 1808.09 | 24.87 | 24.2
G105 | 上行 | 第2车道 | 1808.09 | 1808.1 | 22.72 | 24.2
G105 | 上行 | 第2车道 | 1808.1 | 1808.11 | 20.43 | 24.2
G105 | 上行 | 第2车道 | 1808.11 | 1808.12 | 21.73 | 24.2
G105 | 上行 | 第2车道 | 1808.12 | 1808.13 | 21.58 | 24.2
G105 | 上行 | 第2车道 | 1808.13 | 1808.14 | 27.64 | 24.2
G105 | 上行 | 第2车道 | 1808.14 | 1808.15 | 28.09 | 24.2
G105 | 上行 | 第2车道 | 1808.15 | 1808.16 | 27.63 | 24.2
G105 | 上行 | 第2车道 | 1808.16 | 1808.17 | 23.2 | 24.2
G105 | 上行 | 第2车道 | 1808.17 | 1808.18 | 26.46 | 24.2
G105 | 上行 | 第2车道 | 1808.18 | 1808.19 | 20.79 | 24.2
G105 | 上行 | 第2车道 | 1808.19 | 1808.2 | 21.36 | 24.2
G105 | 上行 | 第2车道 | 1808.2 | 1808.21 | 20.88 | 24.2
G105 | 上行 | 第2车道 | 1808.21 | 1808.22 | 21.35 | 24.2
G105 | 上行 | 第2车道 | 1808.22 | 1808.23 | 21.06 | 24.2
G105 | 上行 | 第2车道 | 1808.23 | 1808.24 | 18.27 | 24.2
G105 | 上行 | 第2车道 | 1808.24 | 1808.25 | 19.83 | 24.2
G105 | 上行 | 第2车道 | 1808.25 | 1808.26 | 22.57 | 24.2
G105 | 上行 | 第2车道 | 1808.26 | 1808.27 | 22.99 | 24.2
G105 | 上行 | 第2车道 | 1808.27 | 1808.28 | 25.7 | 24.2
G105 | 上行 | 第2车道 | 1808.28 | 1808.29 | 24.61 | 24.2
G105 | 上行 | 第2车道 | 1808.29 | 1808.3 | 25.08 | 24.2
G105 | 上行 | 第2车道 | 1808.3 | 1808.31 | 22.92 | 24.2
G105 | 上行 | 第2车道 | 1808.31 | 1808.32 | 23.78 | 24.2
G105 | 上行 | 第2车道 | 1808.32 | 1808.33 | 22.5 | 24.2
G105 | 上行 | 第2车道 | 1808.33 | 1808.34 | 22.7 | 24.2
G105 | 上行 | 第2车道 | 1808.34 | 1808.35 | 21.51 | 24.2
G105 | 上行 | 第2车道 | 1808.35 | 1808.36 | 21.38 | 24.2
G105 | 上行 | 第2车道 | 1808.36 | 1808.37 | 20.55 | 24.2
G105 | 上行 | 第2车道 | 1808.37 | 1808.38 | 20.87 | 24.2
G105 | 上行 | 第2车道 | 1808.38 | 1808.39 | 24.75 | 24.2
G105 | 上行 | 第2车道 | 1808.39 | 1808.4 | 24.83 | 24.2
G105 | 上行 | 第2车道 | 1808.4 | 1808.41 | 22.49 | 24.2
G105 | 上行 | 第2车道 | 1808.41 | 1808.42 | 21.98 | 24.2
G105 | 上行 | 第2车道 | 1808.42 | 1808.43 | 23.12 | 24.2
G105 | 上行 | 第2车道 | 1808.43 | 1808.44 | 23.9 | 24.2
G105 | 上行 | 第2车道 | 1808.44 | 1808.45 | 20.57 | 24.2
G105 | 上行 | 第2车道 | 1808.45 | 1808.46 | 22.67 | 24.2
G105 | 上行 | 第2车道 | 1808.46 | 1808.47 | 21.09 | 24.2
G105 | 上行 | 第2车道 | 1808.47 | 1808.48 | 22.98 | 24.2
G105 | 上行 | 第2车道 | 1808.48 | 1808.49 | 22.56 | 24.2
G105 | 上行 | 第2车道 | 1808.49 | 1808.5 | 20.57 | 24.2
G105 | 上行 | 第2车道 | 1808.5 | 1808.51 | 21.38 | 24.2
G105 | 上行 | 第2车道 | 1808.51 | 1808.52 | 20.55 | 24.2
G105 | 上行 | 第2车道 | 1808.52 | 1808.53 | 20.79 | 24.2
G105 | 上行 | 第2车道 | 1808.53 | 1808.54 | 20.74 | 24.2
G105 | 上行 | 第2车道 | 1808.54 | 1808.55 | 21.95 | 24.2
G105 | 上行 | 第2车道 | 1808.55 | 1808.56 | 23.81 | 24.2
G105 | 上行 | 第2车道 | 1808.56 | 1808.57 | 23.53 | 24.2
G105 | 上行 | 第2车道 | 1808.57 | 1808.58 | 23.85 | 24.2
G105 | 上行 | 第2车道 | 1808.58 | 1808.59 | 25.66 | 24.2
G105 | 上行 | 第2车道 | 1808.59 | 1808.6 | 25.03 | 24.2
G105 | 上行 | 第2车道 | 1808.6 | 1808.61 | 26.26 | 24.2
G105 | 上行 | 第2车道 | 1808.61 | 1808.62 | 27.13 | 24.2
G105 | 上行 | 第2车道 | 1808.62 | 1808.63 | 20.47 | 24.2
G105 | 上行 | 第2车道 | 1808.63 | 1808.64 | 21.39 | 24.2
G105 | 上行 | 第2车道 | 1808.64 | 1808.65 | 21.29 | 24.2
G105 | 上行 | 第2车道 | 1808.65 | 1808.66 | 24.53 | 24.2
G105 | 上行 | 第2车道 | 1808.66 | 1808.67 | 22.06 | 24.2
G105 | 上行 | 第2车道 | 1808.67 | 1808.68 | 20.75 | 24.2
G105 | 上行 | 第2车道 | 1808.68 | 1808.69 | 19.94 | 24.2
G105 | 上行 | 第2车道 | 1808.69 | 1808.7 | 20.89 | 24.2
G105 | 上行 | 第2车道 | 1808.7 | 1808.71 | 20.93 | 24.2
G105 | 上行 | 第2车道 | 1808.71 | 1808.72 | 26.18 | 24.2
G105 | 上行 | 第2车道 | 1808.72 | 1808.73 | 20.98 | 24.2
G105 | 上行 | 第2车道 | 1808.73 | 1808.74 | 20.26 | 24.2
G105 | 上行 | 第2车道 | 1808.74 | 1808.75 | 19.84 | 24.2
G105 | 上行 | 第2车道 | 1808.75 | 1808.76 | 21.12 | 24.2
G105 | 上行 | 第2车道 | 1808.76 | 1808.77 | 20.94 | 24.2
G105 | 上行 | 第2车道 | 1808.77 | 1808.78 | 20.95 | 24.2
G105 | 上行 | 第2车道 | 1808.78 | 1808.79 | 21.43 | 24.2
G105 | 上行 | 第2车道 | 1808.79 | 1808.8 | 22.32 | 24.2
G105 | 上行 | 第2车道 | 1808.8 | 1808.81 | 19.67 | 24.2
G105 | 上行 | 第2车道 | 1808.81 | 1808.82 | 11.79 | 24.2
G105 | 上行 | 第2车道 | 1808.82 | 1808.83 | 17.77 | 24.2
G105 | 上行 | 第2车道 | 1808.83 | 1808.84 | 22.93 | 24.2
G105 | 上行 | 第2车道 | 1808.84 | 1808.85 | 22.1 | 24.2
G105 | 上行 | 第2车道 | 1808.85 | 1808.86 | 20.46 | 24.2
G105 | 上行 | 第2车道 | 1808.86 | 1808.87 | 20.4 | 24.2
G105 | 上行 | 第2车道 | 1808.87 | 1808.88 | 20.25 | 24.2
G105 | 上行 | 第2车道 | 1808.88 | 1808.89 | 20.21 | 24.2
G105 | 上行 | 第2车道 | 1808.89 | 1808.9 | 20.4 | 24.2
G105 | 上行 | 第2车道 | 1808.9 | 1808.91 | 21.21 | 24.2
G105 | 上行 | 第2车道 | 1808.91 | 1808.92 | 20.65 | 24.2
G105 | 上行 | 第2车道 | 1808.92 | 1808.93 | 20.1 | 24.2
G105 | 上行 | 第2车道 | 1808.93 | 1808.94 | 19.94 | 24.2
G105 | 上行 | 第2车道 | 1808.94 | 1808.95 | 21.12 | 24.2
G105 | 上行 | 第2车道 | 1808.95 | 1808.96 | 21.43 | 24.2
G105 | 上行 | 第2车道 | 1808.96 | 1808.97 | 20.05 | 24.2
G105 | 上行 | 第2车道 | 1808.97 | 1808.98 | 20.43 | 24.2
G105 | 上行 | 第2车道 | 1808.98 | 1808.99 | 20.44 | 24.2
G105 | 上行 | 第2车道 | 1808.99 | 1809 | 20.03 | 24.2
G105 | 上行 | 第2车道 | 1809 | 1809.01 | 20.11 | 24.2
G105 | 上行 | 第2车道 | 1809.01 | 1809.02 | 20.51 | 24.2
G105 | 上行 | 第2车道 | 1809.02 | 1809.03 | 20.48 | 24.2
G105 | 上行 | 第2车道 | 1809.03 | 1809.04 | 22.87 | 24.2
G105 | 上行 | 第2车道 | 1809.04 | 1809.05 | 20.07 | 24.2
G105 | 上行 | 第2车道 | 1809.05 | 1809.06 | 21.43 | 24.2
G105 | 上行 | 第2车道 | 1809.06 | 1809.07 | 21.05 | 24.2
G105 | 上行 | 第2车道 | 1809.07 | 1809.08 | 20.64 | 24.2
G105 | 上行 | 第2车道 | 1809.08 | 1809.09 | 20.48 | 24.2
G105 | 上行 | 第2车道 | 1809.09 | 1809.1 | 21.32 | 24.2
G105 | 上行 | 第2车道 | 1809.1 | 1809.11 | 22.75 | 24.2
G105 | 上行 | 第2车道 | 1809.11 | 1809.12 | 21.08 | 24.2
G105 | 上行 | 第2车道 | 1809.12 | 1809.13 | 21.27 | 24.2
G105 | 上行 | 第2车道 | 1809.13 | 1809.14 | 27.37 | 24.2
G105 | 上行 | 第2车道 | 1809.14 | 1809.15 | 23.51 | 24.2
G105 | 上行 | 第2车道 | 1809.15 | 1809.16 | 21.09 | 24.2
G105 | 上行 | 第2车道 | 1809.16 | 1809.17 | 20.37 | 24.2
G105 | 上行 | 第2车道 | 1809.17 | 1809.18 | 20.55 | 24.2
G105 | 上行 | 第2车道 | 1809.18 | 1809.19 | 22.94 | 24.2
G105 | 上行 | 第2车道 | 1809.19 | 1809.2 | 24.23 | 24.2
G105 | 上行 | 第2车道 | 1809.2 | 1809.21 | 20.94 | 24.2
G105 | 上行 | 第2车道 | 1809.21 | 1809.22 | 20.19 | 24.2
G105 | 上行 | 第2车道 | 1809.22 | 1809.23 | 20.49 | 24.2
G105 | 上行 | 第2车道 | 1809.23 | 1809.24 | 20.39 | 24.2
G105 | 上行 | 第2车道 | 1809.24 | 1809.25 | 20.82 | 24.2
G105 | 上行 | 第2车道 | 1809.25 | 1809.26 | 19.89 | 24.2
G105 | 上行 | 第2车道 | 1809.26 | 1809.27 | 20.92 | 24.2
G105 | 上行 | 第2车道 | 1809.27 | 1809.28 | 23.1 | 24.2
G105 | 上行 | 第2车道 | 1809.28 | 1809.29 | 21.55 | 24.2
G105 | 上行 | 第2车道 | 1809.29 | 1809.3 | 22.05 | 24.2
G105 | 上行 | 第2车道 | 1809.3 | 1809.31 | 22.07 | 24.2
G105 | 上行 | 第2车道 | 1809.31 | 1809.32 | 22.44 | 24.2
G105 | 上行 | 第2车道 | 1809.32 | 1809.33 | 21.03 | 24.2
G105 | 上行 | 第2车道 | 1809.33 | 1809.34 | 21.16 | 24.2
G105 | 上行 | 第2车道 | 1809.34 | 1809.35 | 20.87 | 24.2
G105 | 上行 | 第2车道 | 1809.35 | 1809.36 | 20.29 | 24.2
G105 | 上行 | 第2车道 | 1809.36 | 1809.37 | 21.04 | 24.2
G105 | 上行 | 第2车道 | 1809.37 | 1809.38 | 23.66 | 24.2
G105 | 上行 | 第2车道 | 1809.38 | 1809.39 | 21.76 | 24.2
G105 | 上行 | 第2车道 | 1809.39 | 1809.4 | 20.42 | 24.2
G105 | 上行 | 第2车道 | 1809.4 | 1809.41 | 20.01 | 24.2
G105 | 上行 | 第2车道 | 1809.41 | 1809.42 | 22.73 | 24.2
G105 | 上行 | 第2车道 | 1809.42 | 1809.43 | 21.12 | 24.2
G105 | 上行 | 第2车道 | 1809.43 | 1809.44 | 20.61 | 24.2
G105 | 上行 | 第2车道 | 1809.44 | 1809.45 | 19.65 | 24.2
G105 | 上行 | 第2车道 | 1809.45 | 1809.46 | 21.35 | 24.2
G105 | 上行 | 第2车道 | 1809.46 | 1809.47 | 21.05 | 24.2
G105 | 上行 | 第2车道 | 1809.47 | 1809.48 | 21.35 | 24.2
G105 | 上行 | 第2车道 | 1809.48 | 1809.49 | 22.03 | 24.2
G105 | 上行 | 第2车道 | 1809.49 | 1809.5 | 27.31 | 24.2
G105 | 上行 | 第2车道 | 1809.5 | 1809.51 | 21.75 | 24.2
G105 | 上行 | 第2车道 | 1809.51 | 1809.52 | 20.77 | 24.2
G105 | 上行 | 第2车道 | 1809.52 | 1809.53 | 19.75 | 24.2
G105 | 上行 | 第2车道 | 1809.53 | 1809.54 | 21 | 24.2
G105 | 上行 | 第2车道 | 1809.54 | 1809.55 | 19.72 | 24.2
G105 | 上行 | 第2车道 | 1809.55 | 1809.56 | 20.26 | 24.2
G105 | 上行 | 第2车道 | 1809.56 | 1809.57 | 21.17 | 24.2
G105 | 上行 | 第2车道 | 1809.57 | 1809.58 | 20.77 | 24.2
G105 | 上行 | 第2车道 | 1809.58 | 1809.59 | 23.63 | 24.2
G105 | 上行 | 第2车道 | 1809.59 | 1809.6 | 23.48 | 24.2
G105 | 上行 | 第2车道 | 1809.6 | 1809.61 | 20.09 | 24.2
G105 | 上行 | 第2车道 | 1809.61 | 1809.62 | 19.25 | 24.2
G105 | 上行 | 第2车道 | 1809.62 | 1809.63 | 21.32 | 24.2
G105 | 上行 | 第2车道 | 1809.63 | 1809.64 | 22.91 | 24.2
G105 | 上行 | 第2车道 | 1809.64 | 1809.65 | 21.12 | 24.2
G105 | 上行 | 第2车道 | 1809.65 | 1809.66 | 21.58 | 24.2
G105 | 上行 | 第2车道 | 1809.66 | 1809.67 | 20.77 | 24.2
G105 | 上行 | 第2车道 | 1809.67 | 1809.68 | 20.03 | 24.2
G105 | 上行 | 第2车道 | 1809.68 | 1809.69 | 19.92 | 24.2
G105 | 上行 | 第2车道 | 1809.69 | 1809.7 | 23.09 | 24.2
G105 | 上行 | 第2车道 | 1809.7 | 1809.71 | 21.39 | 24.2
G105 | 上行 | 第2车道 | 1809.71 | 1809.72 | 20.51 | 24.2
G105 | 上行 | 第2车道 | 1809.72 | 1809.73 | 23.09 | 24.2
G105 | 上行 | 第2车道 | 1809.73 | 1809.74 | 20.43 | 24.2
G105 | 上行 | 第2车道 | 1809.74 | 1809.75 | 22.36 | 24.2
G105 | 上行 | 第2车道 | 1809.75 | 1809.76 | 19.94 | 24.2
G105 | 上行 | 第2车道 | 1809.76 | 1809.77 | 20.38 | 24.2
G105 | 上行 | 第2车道 | 1809.77 | 1809.78 | 20.72 | 24.2
G105 | 上行 | 第2车道 | 1809.78 | 1809.79 | 22.11 | 24.2
G105 | 上行 | 第2车道 | 1809.79 | 1809.8 | 21.73 | 24.2
G105 | 上行 | 第2车道 | 1809.8 | 1809.81 | 19.47 | 24.2
G105 | 上行 | 第2车道 | 1809.81 | 1809.82 | 19.72 | 24.2
G105 | 上行 | 第2车道 | 1809.82 | 1809.83 | 21.69 | 24.2
G105 | 上行 | 第2车道 | 1809.83 | 1809.84 | 22.27 | 24.2
G105 | 上行 | 第2车道 | 1809.84 | 1809.85 | 21.39 | 24.2
G105 | 上行 | 第2车道 | 1809.85 | 1809.86 | 20.95 | 24.2
G105 | 上行 | 第2车道 | 1809.86 | 1809.87 | 19.11 | 24.2
G105 | 上行 | 第2车道 | 1809.87 | 1809.88 | 20.56 | 24.2
G105 | 上行 | 第2车道 | 1809.88 | 1809.89 | 19.92 | 24.2
G105 | 上行 | 第2车道 | 1809.89 | 1809.9 | 21.05 | 24.2
G105 | 上行 | 第2车道 | 1809.9 | 1809.91 | 20.42 | 24.2
G105 | 上行 | 第2车道 | 1809.91 | 1809.92 | 22.41 | 24.2
G105 | 上行 | 第2车道 | 1809.92 | 1809.93 | 23.51 | 24.2
G105 | 上行 | 第2车道 | 1809.93 | 1809.94 | 25.13 | 24.2
G105 | 上行 | 第2车道 | 1809.94 | 1809.95 | 20.91 | 24.2
G105 | 上行 | 第2车道 | 1809.95 | 1809.96 | 20.18 | 24.2
G105 | 上行 | 第2车道 | 1809.96 | 1809.97 | 20.63 | 24.2
G105 | 上行 | 第2车道 | 1809.99 | 1810 | 20.12 | 24.2
G105 | 上行 | 第2车道 | 1810 | 1810.01 | 22.78 | 24.2
G105 | 上行 | 第2车道 | 1810.01 | 1810.02 | 21.7 | 24.2
G105 | 上行 | 第2车道 | 1810.02 | 1810.03 | 20.55 | 24.2
G105 | 上行 | 第2车道 | 1810.03 | 1810.04 | 22.61 | 24.2
G105 | 上行 | 第2车道 | 1810.04 | 1810.05 | 20.58 | 24.2
G105 | 上行 | 第2车道 | 1810.05 | 1810.06 | 21.63 | 24.2
G105 | 上行 | 第2车道 | 1810.06 | 1810.07 | 22.33 | 24.2
G105 | 上行 | 第2车道 | 1810.07 | 1810.08 | 23.41 | 24.2
G105 | 上行 | 第2车道 | 1810.08 | 1810.09 | 25.74 | 24.2
G105 | 上行 | 第2车道 | 1810.09 | 1810.1 | 22.81 | 24.2
G105 | 上行 | 第2车道 | 1810.1 | 1810.11 | 22.93 | 24.2
G105 | 上行 | 第2车道 | 1810.11 | 1810.12 | 20.65 | 24.2
G105 | 上行 | 第2车道 | 1810.12 | 1810.13 | 22.05 | 24.2
G105 | 上行 | 第2车道 | 1810.13 | 1810.14 | 20.05 | 24.2
G105 | 上行 | 第2车道 | 1810.14 | 1810.15 | 21.38 | 24.2
G105 | 上行 | 第2车道 | 1810.15 | 1810.16 | 20.45 | 24.2
G105 | 上行 | 第2车道 | 1810.16 | 1810.17 | 21.74 | 24.2
G105 | 上行 | 第2车道 | 1810.17 | 1810.18 | 20.62 | 24.2
G105 | 上行 | 第2车道 | 1810.18 | 1810.19 | 20.61 | 24.2
G105 | 上行 | 第2车道 | 1810.19 | 1810.2 | 20.1 | 24.2
G105 | 上行 | 第2车道 | 1810.2 | 1810.21 | 22.91 | 24.2
G105 | 上行 | 第2车道 | 1810.21 | 1810.22 | 19.82 | 24.2
G105 | 上行 | 第2车道 | 1810.22 | 1810.23 | 21.46 | 24.2
G105 | 上行 | 第2车道 | 1810.23 | 1810.24 | 26.8 | 24.2
G105 | 上行 | 第2车道 | 1810.24 | 1810.25 | 26.02 | 24.2
G105 | 上行 | 第2车道 | 1810.25 | 1810.26 | 24.7 | 24.2
G105 | 上行 | 第2车道 | 1810.26 | 1810.27 | 22.21 | 24.2
G105 | 上行 | 第2车道 | 1810.27 | 1810.28 | 20.37 | 24.2
G105 | 上行 | 第2车道 | 1810.28 | 1810.29 | 20.73 | 24.2
G105 | 上行 | 第2车道 | 1810.29 | 1810.3 | 21.13 | 24.2
G105 | 上行 | 第2车道 | 1810.3 | 1810.31 | 20.67 | 24.2
G105 | 上行 | 第2车道 | 1810.31 | 1810.32 | 21.73 | 24.2
G105 | 上行 | 第2车道 | 1810.32 | 1810.33 | 20.66 | 24.2
G105 | 上行 | 第2车道 | 1810.33 | 1810.34 | 23.25 | 24.2
G105 | 上行 | 第2车道 | 1810.34 | 1810.35 | 22.35 | 24.2
G105 | 上行 | 第2车道 | 1810.35 | 1810.36 | 21.2 | 24.2
G105 | 上行 | 第2车道 | 1810.36 | 1810.37 | 23.19 | 24.2
G105 | 上行 | 第2车道 | 1810.37 | 1810.38 | 20.84 | 24.2
G105 | 上行 | 第2车道 | 1810.38 | 1810.39 | 19.68 | 24.2
G105 | 上行 | 第2车道 | 1810.39 | 1810.4 | 16.45 | 24.2
G105 | 上行 | 第2车道 | 1810.4 | 1810.41 | 11.59 | 24.2
G105 | 上行 | 第2车道 | 1810.41 | 1810.42 | 18.13 | 24.2
G105 | 上行 | 第2车道 | 1810.42 | 1810.43 | 8.17 | 24.2
G105 | 上行 | 第2车道 | 1810.43 | 1810.44 | 17.87 | 24.2
G105 | 上行 | 第2车道 | 1810.44 | 1810.45 | 11.4 | 24.2
G105 | 上行 | 第2车道 | 1810.45 | 1810.46 | 13.73 | 24.2
G105 | 上行 | 第2车道 | 1810.46 | 1810.47 | 22.25 | 24.2
G105 | 上行 | 第2车道 | 1810.47 | 1810.48 | 23.4 | 24.2
G105 | 上行 | 第2车道 | 1810.48 | 1810.49 | 14.51 | 24.2
G105 | 上行 | 第2车道 | 1810.49 | 1810.5 | 15.79 | 24.2
G105 | 上行 | 第2车道 | 1810.5 | 1810.51 | 17.91 | 24.2
G105 | 上行 | 第2车道 | 1810.51 | 1810.52 | 18.15 | 24.2
G105 | 上行 | 第2车道 | 1810.52 | 1810.53 | 16.25 | 24.2
G105 | 上行 | 第2车道 | 1810.53 | 1810.54 | 19.83 | 24.2
G105 | 上行 | 第2车道 | 1810.54 | 1810.55 | 15.41 | 24.2
G105 | 上行 | 第2车道 | 1810.55 | 1810.56 | 18.34 | 24.2
G105 | 上行 | 第2车道 | 1810.56 | 1810.57 | 17.74 | 24.2
G105 | 上行 | 第2车道 | 1810.57 | 1810.58 | 18.97 | 24.2
G105 | 上行 | 第2车道 | 1810.58 | 1810.59 | 19.99 | 24.2
G105 | 上行 | 第2车道 | 1810.59 | 1810.6 | 21.66 | 24.2
G105 | 上行 | 第2车道 | 1810.6 | 1810.61 | 20.21 | 24.2
G105 | 上行 | 第2车道 | 1810.61 | 1810.62 | 22.55 | 24.2
G105 | 上行 | 第2车道 | 1810.62 | 1810.63 | 22.54 | 24.2
G105 | 上行 | 第2车道 | 1810.63 | 1810.64 | 22.19 | 24.2
G105 | 上行 | 第2车道 | 1810.64 | 1810.65 | 20.7 | 24.2
G105 | 上行 | 第2车道 | 1810.65 | 1810.66 | 20.7 | 24.2
G105 | 上行 | 第2车道 | 1810.66 | 1810.67 | 22.02 | 24.2
G105 | 上行 | 第2车道 | 1810.67 | 1810.68 | 20.49 | 24.2
G105 | 上行 | 第2车道 | 1810.68 | 1810.69 | 21.63 | 24.2
G105 | 上行 | 第2车道 | 1810.69 | 1810.7 | 19.82 | 24.2
G105 | 上行 | 第2车道 | 1810.7 | 1810.71 | 20.98 | 24.2
G105 | 上行 | 第2车道 | 1810.71 | 1810.72 | 20.73 | 24.2
G105 | 上行 | 第2车道 | 1810.72 | 1810.73 | 21.1 | 24.2
G105 | 上行 | 第2车道 | 1810.73 | 1810.74 | 22.13 | 24.2
G105 | 上行 | 第2车道 | 1810.74 | 1810.75 | 30 | 24.2
G105 | 上行 | 第2车道 | 1810.75 | 1810.76 | 22.68 | 24.2
G105 | 上行 | 第2车道 | 1810.76 | 1810.77 | 21.12 | 24.2
G105 | 上行 | 第2车道 | 1810.77 | 1810.78 | 19.89 | 24.2
G105 | 上行 | 第2车道 | 1810.78 | 1810.79 | 20.65 | 24.2
G105 | 上行 | 第2车道 | 1810.79 | 1810.8 | 20.24 | 24.2
G105 | 上行 | 第2车道 | 1810.8 | 1810.81 | 20.43 | 24.2
G105 | 上行 | 第2车道 | 1810.81 | 1810.82 | 21.51 | 24.2
G105 | 上行 | 第2车道 | 1810.82 | 1810.83 | 21.56 | 24.2
G105 | 上行 | 第2车道 | 1810.83 | 1810.84 | 25.87 | 24.2
G105 | 上行 | 第2车道 | 1810.84 | 1810.85 | 20.79 | 24.2
G105 | 上行 | 第2车道 | 1810.85 | 1810.86 | 20.13 | 24.2
G105 | 上行 | 第2车道 | 1810.86 | 1810.87 | 20.68 | 24.2
G105 | 上行 | 第2车道 | 1810.87 | 1810.88 | 20.79 | 24.2
G105 | 上行 | 第2车道 | 1810.88 | 1810.89 | 21.39 | 24.2
G105 | 上行 | 第2车道 | 1810.89 | 1810.9 | 21.93 | 24.2
G105 | 上行 | 第2车道 | 1810.9 | 1810.91 | 25.53 | 24.2
G105 | 上行 | 第2车道 | 1810.91 | 1810.92 | 22.02 | 24.2
G105 | 上行 | 第2车道 | 1810.92 | 1810.93 | 20.81 | 24.2
G105 | 上行 | 第2车道 | 1810.93 | 1810.94 | 23.26 | 24.2
G105 | 上行 | 第2车道 | 1810.94 | 1810.95 | 21 | 24.2
G105 | 上行 | 第2车道 | 1810.95 | 1810.96 | 22.62 | 24.2
G105 | 上行 | 第2车道 | 1810.96 | 1810.97 | 20.86 | 24.2
G105 | 上行 | 第2车道 | 1810.97 | 1810.98 | 21.67 | 24.2
G105 | 上行 | 第2车道 | 1810.98 | 1810.99 | 20.38 | 24.2
G105 | 上行 | 第2车道 | 1810.99 | 1811 | 19.98 | 24.2
G105 | 上行 | 第2车道 | 1811 | 1811.01 | 19.75 | 24.2
G105 | 上行 | 第2车道 | 1811.01 | 1811.02 | 20.63 | 24.2
G105 | 上行 | 第2车道 | 1811.02 | 1811.03 | 22.18 | 24.2
G105 | 上行 | 第2车道 | 1811.03 | 1811.04 | 22.57 | 24.2
G105 | 上行 | 第2车道 | 1811.04 | 1811.05 | 23.6 | 24.2
G105 | 上行 | 第2车道 | 1811.05 | 1811.06 | 22.28 | 24.2
G105 | 上行 | 第2车道 | 1811.06 | 1811.07 | 19.96 | 24.2
G105 | 上行 | 第2车道 | 1811.07 | 1811.08 | 21.35 | 24.2
G105 | 上行 | 第2车道 | 1811.08 | 1811.09 | 23.52 | 24.2
G105 | 上行 | 第2车道 | 1811.09 | 1811.1 | 20.37 | 24.2
G105 | 上行 | 第2车道 | 1811.1 | 1811.11 | 20.64 | 24.2
G105 | 上行 | 第2车道 | 1811.11 | 1811.12 | 25.36 | 24.2
G105 | 上行 | 第2车道 | 1811.12 | 1811.13 | 20.12 | 24.2
G105 | 上行 | 第2车道 | 1811.13 | 1811.14 | 19.54 | 24.2
G105 | 上行 | 第2车道 | 1811.14 | 1811.15 | 21.49 | 24.2
G105 | 上行 | 第2车道 | 1811.15 | 1811.16 | 19.36 | 24.2
G105 | 上行 | 第2车道 | 1811.16 | 1811.17 | 18.13 | 24.2
G105 | 上行 | 第2车道 | 1811.17 | 1811.18 | 23.88 | 24.2
G105 | 上行 | 第2车道 | 1811.18 | 1811.19 | 20.38 | 24.2
G105 | 上行 | 第2车道 | 1811.19 | 1811.2 | 20.36 | 24.2
G105 | 上行 | 第2车道 | 1811.2 | 1811.21 | 20.87 | 24.2
G105 | 上行 | 第2车道 | 1811.21 | 1811.22 | 20.14 | 24.2
G105 | 上行 | 第2车道 | 1811.22 | 1811.23 | 21.16 | 24.2
G105 | 上行 | 第2车道 | 1811.23 | 1811.24 | 21.7 | 24.2
G105 | 上行 | 第2车道 | 1811.24 | 1811.25 | 21.48 | 24.2
G105 | 上行 | 第2车道 | 1811.25 | 1811.26 | 20.76 | 24.2
G105 | 上行 | 第2车道 | 1811.26 | 1811.27 | 20.9 | 24.2
G105 | 上行 | 第2车道 | 1811.27 | 1811.28 | 25.48 | 24.2
G105 | 上行 | 第2车道 | 1811.28 | 1811.29 | 21.3 | 24.2
G105 | 上行 | 第2车道 | 1811.29 | 1811.3 | 20.7 | 24.2
G105 | 上行 | 第2车道 | 1811.3 | 1811.31 | 21.8 | 24.2
G105 | 上行 | 第2车道 | 1811.31 | 1811.32 | 20.68 | 24.2
G105 | 上行 | 第2车道 | 1811.32 | 1811.33 | 22.51 | 24.2
G105 | 上行 | 第2车道 | 1811.33 | 1811.34 | 20.62 | 24.2
G105 | 上行 | 第2车道 | 1811.34 | 1811.35 | 22.48 | 24.2
G105 | 上行 | 第2车道 | 1811.35 | 1811.36 | 23.15 | 24.2
G105 | 上行 | 第2车道 | 1811.36 | 1811.37 | 21.26 | 24.2
G105 | 上行 | 第2车道 | 1811.37 | 1811.38 | 21.6 | 24.2
G105 | 上行 | 第2车道 | 1811.38 | 1811.39 | 22.02 | 24.2
G105 | 上行 | 第2车道 | 1811.39 | 1811.4 | 20.38 | 24.2
G105 | 上行 | 第2车道 | 1811.4 | 1811.41 | 21.33 | 24.2
G105 | 上行 | 第2车道 | 1811.41 | 1811.42 | 21.11 | 24.2
G105 | 上行 | 第2车道 | 1811.42 | 1811.43 | 19.85 | 24.2
G105 | 上行 | 第2车道 | 1811.43 | 1811.44 | 22.17 | 24.2
G105 | 上行 | 第2车道 | 1811.44 | 1811.45 | 22.99 | 24.2
G105 | 上行 | 第2车道 | 1811.45 | 1811.46 | 23.43 | 24.2
G105 | 上行 | 第2车道 | 1811.46 | 1811.47 | 22.25 | 24.2
G105 | 上行 | 第2车道 | 1811.47 | 1811.48 | 20.84 | 24.2
G105 | 上行 | 第2车道 | 1811.48 | 1811.49 | 21.63 | 24.2
G105 | 上行 | 第2车道 | 1811.49 | 1811.5 | 20.58 | 24.2
G105 | 上行 | 第2车道 | 1811.5 | 1811.51 | 20 | 24.2
G105 | 上行 | 第2车道 | 1811.51 | 1811.52 | 20.77 | 24.2
G105 | 上行 | 第2车道 | 1811.52 | 1811.53 | 18.53 | 24.2
G105 | 上行 | 第2车道 | 1811.53 | 1811.54 | 21.79 | 24.2
G105 | 上行 | 第2车道 | 1811.54 | 1811.55 | 21.07 | 24.2
G105 | 上行 | 第2车道 | 1811.55 | 1811.56 | 20.42 | 24.2
G105 | 上行 | 第2车道 | 1811.56 | 1811.57 | 20.71 | 24.2
G105 | 上行 | 第2车道 | 1811.57 | 1811.58 | 23.27 | 24.2
G105 | 上行 | 第2车道 | 1811.58 | 1811.59 | 18.81 | 24.2
G105 | 上行 | 第2车道 | 1811.59 | 1811.6 | 19.82 | 24.2
G105 | 上行 | 第2车道 | 1811.6 | 1811.61 | 23.17 | 24.2
G105 | 上行 | 第2车道 | 1811.61 | 1811.62 | 24.2 | 24.2
G105 | 上行 | 第2车道 | 1811.62 | 1811.63 | 21.95 | 24.2
G105 | 上行 | 第2车道 | 1811.63 | 1811.64 | 22.5 | 24.2
G105 | 上行 | 第2车道 | 1811.64 | 1811.65 | 21.68 | 24.2
G105 | 上行 | 第2车道 | 1811.65 | 1811.66 | 20.47 | 24.2
G105 | 上行 | 第2车道 | 1811.66 | 1811.67 | 19 | 24.2
G105 | 上行 | 第2车道 | 1811.67 | 1811.68 | 20.55 | 24.2
G105 | 上行 | 第2车道 | 1811.68 | 1811.69 | 22.5 | 24.2
G105 | 上行 | 第2车道 | 1811.69 | 1811.7 | 21.47 | 24.2
G105 | 上行 | 第2车道 | 1811.7 | 1811.71 | 20.3 | 24.2
G105 | 上行 | 第2车道 | 1811.71 | 1811.72 | 21.22 | 24.2
G105 | 上行 | 第2车道 | 1811.72 | 1811.73 | 21.28 | 24.2
G105 | 上行 | 第2车道 | 1811.73 | 1811.74 | 21.13 | 24.2
G105 | 上行 | 第2车道 | 1811.74 | 1811.75 | 23.13 | 24.2
G105 | 上行 | 第2车道 | 1811.75 | 1811.76 | 21.92 | 24.2
G105 | 上行 | 第2车道 | 1811.76 | 1811.77 | 21.49 | 24.2
G105 | 上行 | 第2车道 | 1811.77 | 1811.78 | 22.01 | 24.2
G105 | 上行 | 第2车道 | 1811.78 | 1811.79 | 21.1 | 24.2
G105 | 上行 | 第2车道 | 1811.79 | 1811.8 | 20.51 | 24.2
G105 | 上行 | 第2车道 | 1811.8 | 1811.81 | 22.74 | 24.2
G105 | 上行 | 第2车道 | 1811.81 | 1811.82 | 20.61 | 24.2
G105 | 上行 | 第2车道 | 1811.82 | 1811.83 | 22.66 | 24.2
G105 | 上行 | 第2车道 | 1811.83 | 1811.84 | 21.61 | 24.2
G105 | 上行 | 第2车道 | 1811.84 | 1811.85 | 20.79 | 24.2
G105 | 上行 | 第2车道 | 1811.85 | 1811.86 | 21.94 | 24.2
G105 | 上行 | 第2车道 | 1811.86 | 1811.87 | 22.16 | 24.2
G105 | 上行 | 第2车道 | 1811.87 | 1811.88 | 20.31 | 24.2
G105 | 上行 | 第2车道 | 1811.88 | 1811.89 | 22.62 | 24.2
G105 | 上行 | 第2车道 | 1811.89 | 1811.9 | 22.24 | 24.2
G105 | 上行 | 第2车道 | 1811.9 | 1811.91 | 21.69 | 24.2
G105 | 上行 | 第2车道 | 1811.91 | 1811.92 | 20.51 | 24.2
G105 | 上行 | 第2车道 | 1811.92 | 1811.93 | 22.35 | 24.2
G105 | 上行 | 第2车道 | 1811.93 | 1811.94 | 22.02 | 24.2
G105 | 上行 | 第2车道 | 1811.94 | 1811.95 | 21.15 | 24.2
G105 | 上行 | 第2车道 | 1811.95 | 1811.96 | 20.77 | 24.2
G105 | 上行 | 第2车道 | 1811.96 | 1811.97 | 20.13 | 24.2
G105 | 上行 | 第2车道 | 1811.97 | 1811.98 | 21.19 | 24.2
G105 | 上行 | 第2车道 | 1811.98 | 1811.99 | 20.64 | 24.2
G105 | 上行 | 第2车道 | 1811.99 | 1812 | 20.1 | 24.2
G105 | 上行 | 第2车道 | 1812 | 1812.01 | 23.11 | 24.2
G105 | 上行 | 第2车道 | 1812.01 | 1812.02 | 20.71 | 24.2
G105 | 上行 | 第2车道 | 1812.02 | 1812.03 | 23.26 | 24.2
G105 | 上行 | 第2车道 | 1812.03 | 1812.04 | 22.91 | 24.2
G105 | 上行 | 第2车道 | 1812.04 | 1812.05 | 21.71 | 24.2
G105 | 上行 | 第2车道 | 1812.05 | 1812.06 | 21.14 | 24.2
G105 | 上行 | 第2车道 | 1812.06 | 1812.07 | 21.4 | 24.2
G105 | 上行 | 第2车道 | 1812.07 | 1812.08 | 23.24 | 24.2
G105 | 上行 | 第2车道 | 1812.08 | 1812.09 | 21.45 | 24.2
G105 | 上行 | 第2车道 | 1812.09 | 1812.1 | 21.56 | 24.2
G105 | 上行 | 第2车道 | 1812.1 | 1812.11 | 20.03 | 24.2
G105 | 上行 | 第2车道 | 1812.11 | 1812.12 | 20.85 | 24.2
G105 | 上行 | 第2车道 | 1812.12 | 1812.13 | 23.91 | 24.2
G105 | 上行 | 第2车道 | 1812.13 | 1812.14 | 25.3 | 24.2
G105 | 上行 | 第2车道 | 1812.14 | 1812.15 | 21.31 | 24.2
G105 | 上行 | 第2车道 | 1812.15 | 1812.16 | 20.65 | 24.2
G105 | 上行 | 第2车道 | 1812.16 | 1812.17 | 21.31 | 24.2
G105 | 上行 | 第2车道 | 1812.17 | 1812.18 | 23.25 | 24.2
G105 | 上行 | 第2车道 | 1812.18 | 1812.19 | 21.87 | 24.2
G105 | 上行 | 第2车道 | 1812.19 | 1812.2 | 20.91 | 24.2
G105 | 上行 | 第2车道 | 1812.2 | 1812.21 | 20.23 | 24.2
G105 | 上行 | 第2车道 | 1812.21 | 1812.22 | 21.28 | 24.2
G105 | 上行 | 第2车道 | 1812.22 | 1812.23 | 20.83 | 24.2
G105 | 上行 | 第2车道 | 1812.23 | 1812.24 | 20.15 | 24.2
G105 | 上行 | 第2车道 | 1812.24 | 1812.25 | 20.25 | 24.2
G105 | 上行 | 第2车道 | 1812.25 | 1812.26 | 20.34 | 24.2
G105 | 上行 | 第2车道 | 1812.26 | 1812.27 | 21.52 | 24.2
G105 | 上行 | 第2车道 | 1812.27 | 1812.28 | 20.22 | 24.2
G105 | 上行 | 第2车道 | 1812.28 | 1812.29 | 20.88 | 24.2
G105 | 上行 | 第2车道 | 1812.29 | 1812.3 | 20.09 | 24.2
G105 | 上行 | 第2车道 | 1812.3 | 1812.31 | 20.98 | 24.2
G105 | 上行 | 第2车道 | 1812.31 | 1812.32 | 23.74 | 24.2
G105 | 上行 | 第2车道 | 1812.32 | 1812.33 | 21.62 | 24.2
G105 | 上行 | 第2车道 | 1812.33 | 1812.34 | 21 | 24.2
G105 | 上行 | 第2车道 | 1812.34 | 1812.35 | 21.86 | 24.2
G105 | 上行 | 第2车道 | 1812.35 | 1812.36 | 21.73 | 24.2
G105 | 上行 | 第2车道 | 1812.36 | 1812.37 | 21.97 | 24.2
G105 | 上行 | 第2车道 | 1812.37 | 1812.38 | 20.52 | 24.2
G105 | 上行 | 第2车道 | 1812.38 | 1812.39 | 21.57 | 24.2
G105 | 上行 | 第2车道 | 1812.39 | 1812.4 | 20.98 | 24.2
G105 | 上行 | 第2车道 | 1812.4 | 1812.41 | 21 | 24.2
G105 | 上行 | 第2车道 | 1812.41 | 1812.42 | 19.88 | 24.2
G105 | 上行 | 第2车道 | 1812.42 | 1812.43 | 20.28 | 24.2
G105 | 上行 | 第2车道 | 1812.43 | 1812.44 | 22.2 | 24.2
G105 | 上行 | 第2车道 | 1812.44 | 1812.45 | 24.42 | 24.2
G105 | 上行 | 第2车道 | 1812.45 | 1812.46 | 19.23 | 24.2
G105 | 上行 | 第2车道 | 1812.46 | 1812.47 | 19.73 | 24.2
G105 | 上行 | 第2车道 | 1812.47 | 1812.48 | 20.99 | 24.2
G105 | 上行 | 第2车道 | 1812.48 | 1812.49 | 24.46 | 24.2
G105 | 上行 | 第2车道 | 1812.49 | 1812.5 | 21.59 | 24.2
G105 | 上行 | 第2车道 | 1812.5 | 1812.51 | 21.68 | 24.2
G105 | 上行 | 第2车道 | 1812.51 | 1812.52 | 21.28 | 24.2
G105 | 上行 | 第2车道 | 1812.52 | 1812.53 | 22.13 | 24.2
G105 | 上行 | 第2车道 | 1812.53 | 1812.54 | 20.3 | 24.2
G105 | 上行 | 第2车道 | 1812.54 | 1812.55 | 19.75 | 24.2
G105 | 上行 | 第2车道 | 1812.55 | 1812.56 | 19.86 | 24.2
G105 | 上行 | 第2车道 | 1812.56 | 1812.57 | 20.31 | 24.2
G105 | 上行 | 第2车道 | 1812.57 | 1812.58 | 21 | 24.2
G105 | 上行 | 第2车道 | 1812.58 | 1812.59 | 21.67 | 24.2
G105 | 上行 | 第2车道 | 1812.59 | 1812.6 | 19.87 | 24.2
G105 | 上行 | 第2车道 | 1812.6 | 1812.61 | 21.29 | 24.2
G105 | 上行 | 第2车道 | 1812.61 | 1812.62 | 19.04 | 24.2
G105 | 上行 | 第2车道 | 1812.62 | 1812.63 | 20.38 | 24.2
G105 | 上行 | 第2车道 | 1812.63 | 1812.64 | 20.69 | 24.2
G105 | 上行 | 第2车道 | 1812.64 | 1812.65 | 20.35 | 24.2
G105 | 上行 | 第2车道 | 1812.65 | 1812.66 | 25.05 | 24.2
G105 | 上行 | 第2车道 | 1812.66 | 1812.67 | 21.78 | 24.2
G105 | 上行 | 第2车道 | 1812.67 | 1812.68 | 18.93 | 24.2
G105 | 上行 | 第2车道 | 1812.68 | 1812.69 | 20.82 | 24.2
G105 | 上行 | 第2车道 | 1812.69 | 1812.7 | 20.54 | 24.2
G105 | 上行 | 第2车道 | 1812.7 | 1812.71 | 20.21 | 24.2
G105 | 上行 | 第2车道 | 1812.71 | 1812.72 | 21.49 | 24.2
G105 | 上行 | 第2车道 | 1812.72 | 1812.73 | 22.52 | 24.2
G105 | 上行 | 第2车道 | 1812.73 | 1812.74 | 22.05 | 24.2
G105 | 上行 | 第2车道 | 1812.74 | 1812.75 | 21.68 | 24.2
G105 | 上行 | 第2车道 | 1812.75 | 1812.76 | 12.24 | 24.2
G105 | 上行 | 第2车道 | 1812.76 | 1812.77 | 0.85 | 24.2
G105 | 上行 | 第2车道 | 1812.77 | 1812.78 | 5.45 | 24.2
G105 | 上行 | 第2车道 | 1812.78 | 1812.79 | 1.57 | 24.2
G105 | 上行 | 第2车道 | 1812.79 | 1812.799 | 0.8 | 24.2